## Gruppierung 1+2
Spalte1 | Spalte2 | Spalte3 | Spalte4 | Spalte26 | Spalte6 |  | Spalte7 | Spalte9 | Spalte9 | Spalte10 | Spalte11 | Spalte12 | Spalte13 | Spalte14 | Spalte15 | Spalte16 | Spalte18 | Spalte19 | Spalte20 |  | Spalte21 | Spalte22 | Spalte23 |  | Spalte24 | Spalte25 | Spalte26
Substance Group | Short Name | CAS No. 1 | CAS No. 2 |  | 2024 CADS Limits Version 11 01/2024 | Legal limits EU R1 = REACH Appendix XVII D = German limit P = POP-VO S = other limit | REACH SVHC-Candidate | Whole product | Leather / fur o) | Coated Leather | Leather fibre board | PVC | EVA, EVA foam | Rubber materials Latex | PU, TPU as Polymer | TPE-TPR | Blown materials, Foam | Synth. Textile | Coated Textile | PU-coating DMFa-"free" | Natural Textile | Textiles with aplications | Wood, Cork | Adhesive, process chemicals (processed) | Metallic Hardware | Cellulosic Material
AZO Dyes |  |  |  |  | each Amin | each Amin |  |  | x | x | x | [6 empty] | x | x | x | x | x |  |  |  | x
3,3'-Dichlorobenzidine |  | 91-94-1 |  |  | 20 mg/kg | 30 mg/kg R1
3,3'-Dimethylbenzidine |  | 119-93-7 |  |  | 20 mg/kg | 30 mg/kg R1
2,4-Diaminoanisole/ 2,4-diaminoanisol sulphate |  | 615-05-4 | 39156-41-7 |  | 20 mg/kg | 30 mg/kg R1
2,4-Toluylenediamine |  | 95-80-7 |  |  | 20 mg/kg | 30 mg/kg R1 | √
2,4-Xylidine |  | 95-68-1 |  |  | 20 mg/kg | 20 mg/kg (China)
2,6-Xylidine |  | 87-62-7 |  |  | 20 mg/kg | 20 mg/kg (China)
2-Amino-4-nitrotoluene |  | 99-55-8 |  |  | 20 mg/kg | 30 mg/kg R1
2-Naphthylamine/ 2-Naphthylammonium acetate |  | 91-59-8 | 553-00-4 |  | 20 mg/kg | 30 mg/kg R1
3,3'-Dimethoxybenzidine |  | 119-90-4 |  |  | 20 mg/kg | 30 mg/kg R1
3,3'-Dimethyl-4,4'-diaminodiphenylmethane |  | 838-88-0 |  |  | 20 mg/kg | 30 mg/kg R1 | √
4,4'-Diaminodiphenylmethane |  | 101-77-9 |  |  | 20 mg/kg | 30 mg/kg R1 | √
4,4'-Methylene-bis-(2-chloroaniline) |  | 101-14-4 |  |  | 20 mg/kg | 30 mg/kg R1 | √
4,4'-Oxydianiline |  | 101-80-4 |  |  | 20 mg/kg | 30 mg/kg R1 | √
4,4'-Thiodianiline |  | 139-65-1 |  |  | 20 mg/kg | 30 mg/kg R1
4-Aminoazobenzene |  | 60-09-3 |  |  | 20 mg/kg | 30 mg/kg R1 | √
4-Aminodiphenyl |  | 92-67-1 |  |  | 20 mg/kg | 30 mg/kg R1 | √
4-Chloro-o-toluidine/ 4-Chloro-o-toluidinium chloride |  | 95-69-2 | 3165-93-3 |  | 20 mg/kg | 30 mg/kg R1
Benzidine |  | 92-87-5 |  |  | 20 mg/kg | 30 mg/kg R1
o-Aminoazotoluene |  | 97-56-3 |  |  | 20 mg/kg | 30 mg/kg R1 | √
o-Anisidine / 2-Methoxyaniline |  | 90-04-0 |  |  | 20 mg/kg | 30 mg/kg R1 | √
o-Toluidine |  | 95-53-4 |  |  | 20 mg/kg | 30 mg/kg R1 | √
p-Chloroaniline |  | 106-47-8 |  |  | 20 mg/kg | 30 mg/kg R1
p-Cresidine |  | 120-71-8 |  |  | 20 mg/kg | 30 mg/kg R1 | √
2,4,5-Trimethylaniline/ 2,4,5-Trimethylanilin hydrochloride |  | 137-17-7 | 21436-97-5 |  | 20 mg/kg | 30 mg/kg R1
Spalte1 | Spalte2 | Spalte3 | Spalte4 |  | Spalte6 | Spalte27 |  | Spalte9 | Spalte9 | Spalte10 | Spalte11 | Spalte12 | Spalte13 | Spalte14 | Spalte15 | Spalte16 | Spalte18 | Spalte19 | Spalte20 |  | Spalte21 | Spalte22 | Spalte23 | Spalte24 | Spalte25 | Spalte26
Biocides
Dimethylfumarate | DMFU | 624-49-7 |  |  | 0.1 mg/kg | 0.1 mg/kg R1 |  |  | x | x | x | x | x | x | x | x | x | x | x | x | x | x | x | x | x | x
2-(Thiocyanomethylthio)-Benzothiazol f) | TCMTB | 21564-17-0 |  |  | 500 mg/kg |  |  |  | x | x | x
4-Chloro-3-methylphenol f) | CMK | 59-50-7 |  |  | 600 mg/kg |  |  |  | x | x | x
2-Phenylphenol f) | OPP | 90-43-7 |  |  | 1000 mg/kg |  |  |  | x | x | x
2-Phenylphenol f) | OPP | 90-43-7 |  |  | 100 mg/kg | [12 empty] | x | x | x | x | x |  |  |  | x
2-Octylisothiazol-3(2H)-one f) | OIT | 26530-20-1 |  |  | 250 mg/kg |  |  |  | x | x | x
Triclosanf) |  | 3380-34-5 |  |  | 50 mg/kg |  |  |  | x | x | x | [6 empty] | x | x | x | x | x |  |  |  | x
Chlorinated Phenols |  |  |  |  | each Isomer | each Isomer |  |  | x | x | x |  | x |  |  |  | x | x | x | x | x | x | x |  |  | x
Pentachlorophenol | PCP | 87-86-5 |  |  | 1 mg/kg | 5 mg/kg P a) S
2,3,4,5-Tetrachlorophenol | TeCP | 4901-51-3 |  |  | 2 mg/kg
2,3,4,6-Tetrachlorophenol | TeCP | 58-90-2 |  |  | 2 mg/kg
2,3,5,6-Tetrachlorophenol | TeCP | 935-95-5 |  |  | 2 mg/kg
2,3,4-Trichlorophenol | TriCP | 15950-66-0 |  |  | 2 mg/kg
2,3,5-Trichlorophenol | TriCP | 933-78-8 |  |  | 2 mg/kg
2,3,6-Trichlorophenol | TriCP | 933-75-5 |  |  | 2 mg/kg
2,4,5-Trichlorophenol | TriCP | 95-95-4 |  |  | 2 mg/kg
2,4,6-Trichlorophenol | TriCP | 88-06-2 |  |  | 2 mg/kg
3,4,5-Trichlorophenol | TriCP | 609-19-8 |  |  | 2 mg/kg
2,4-Dichlorophenol, free | DiCP | 120-83-2 |  |  | 2 mg/kg
2,3-Dichlorophenol, free | DiCP | 576-24-9 |  |  | 2 mg/kg
2,5-Dichlorophenol, free | DiCP | 583-78-8 |  |  | 2 mg/kg
2,6-Dichlorophenol, free | DiCP | 87-65-0 |  |  | 2 mg/kg
3,4-Dichlorophenol, free | DiCP | 95-77-2 |  |  | 2 mg/kg
3,5-Dichlorophenol, free | DiCP | 591-35-5 |  |  | 2 mg/kg
4-Chlorophenol, free | MCP | 106-48-9 |  |  | 2 mg/kg
2-Chlorophenol, free | MCP | 95-57-8 |  |  | 2 mg/kg
3-Chlorophenol, free | MCP | 108-43-0 |  |  | 2 mg/kg
Dyestuffs classified as allergenous |  |  |  |  | each Dye l)
Disperse Blue 102 |  | 12222-97-8 69766-79-6 |  |  | 3.3 mg/l (50 mg/kg) | [12 empty] | ● | ● | ● |  | ● |  |  |  | ●
Disperse Blue 106 |  | 12223-01-7 68516-81-4 |  |  | 3.3 mg/l (50 mg/kg) | D (BfR*, 041/2012) | [11 empty] | ● | ● | ● |  | ● |  |  |  | ●
Disperse Blue 124 |  | 61951-51-7 15141-18-1 |  |  | 3.3 mg/l (50 mg/kg) | [12 empty] | ● | ● | ● |  | ● |  |  |  | ●
Disperse Blue 26 |  | 3860-63-7 |  |  | 3.3 mg/l (50 mg/kg) | [12 empty] | ● | ● | ● |  | ● |  |  |  | ●
Disperse Blue 3 |  | 2475-46-9 |  |  | 3.3 mg/l (50 mg/kg) | [12 empty] | ● | ● | ● |  | ● |  |  |  | ●
Disperse Blue 35 j) |  | 56524-76-6 | 56524-77-7 |  | 3.3 mg/l (50 mg/kg) | D (BfR*, 041/2012) | [11 empty] | ● | ● | ● |  | ● |  |  |  | ●
Disperse Blue 7 |  | 3179-90-6 |  |  | 3.3 mg/l (50 mg/kg) | [12 empty] | ● | ● | ● |  | ● |  |  |  | ●
Disperse Brown 1 |  | 23355-64-8 |  |  | 3.3 mg/l (50 mg/kg) | [12 empty] | ● | ● | ● |  | ● |  |  |  | ●
Disperse Orange 1 |  | 2581-69-3 |  |  | 3.3 mg/l (50 mg/kg) | [12 empty] | ● | ● | ● |  | ● |  |  |  | ●
Disperse Orange 3 |  | 730-40-5 |  |  | 3.3 mg/l (50 mg/kg) | D (BfR*, 041/2012) | [11 empty] | ● | ● | ● |  | ● |  |  |  | ●
Disperse Orange 37/76/59 |  | 13301-61-6 |  |  | 3.3 mg/l (50 mg/kg) | [12 empty] | ● | ● | ● |  | ● |  |  |  | ●
Disperse Red 1 |  | 2872-52-8 |  |  | 3.3 mg/l (50 mg/kg) | [12 empty] | ● | ● | ● |  | ● |  |  |  | ●
Disperse Red 11 |  | 2872-48-2 |  |  | 3.3 mg/l (50 mg/kg) | [12 empty] | ● | ● | ● |  | ● |  |  |  | ●
Disperse Red 17 |  | 3179-89-3 |  |  | 3.3 mg/l (50 mg/kg) | [12 empty] | ● | ● | ● |  | ● |  |  |  | ●
Disperse Yellow 1 |  | 119-15-3 |  |  | 3.3 mg/l (50 mg/kg) | [12 empty] | ● | ● | ● |  | ● |  |  |  | ●
Disperse Yellow 39 |  | 12236-29-2 |  |  | 3.3 mg/l (50 mg/kg) | [12 empty] | ● | ● | ● |  | ● |  |  |  | ●
Disperse Yellow 49 |  | 54824-37-2 |  |  | 3.3 mg/l (50 mg/kg) | [12 empty] | ● | ● | ● |  | ● |  |  |  | ●
Disperse Yellow 9 |  | 6373-73-5 |  |  | 3.3 mg/l (50 mg/kg) | [12 empty] | ● | ● | ● |  | ● |  |  |  | ●
Dyestuffs classified as carcinogenic |  |  |  |  | each Dye l)
Disperse Yellow 23 |  | 6250-23-3 |  |  | 3.3 mg/l (50 mg/kg) | [12 empty] | ● | ● | ● |  | ● |  |  |  | ●
Disperse Yellow 3 |  | 2832-40-8 |  |  | 3.3 mg/l (50 mg/kg) | D (BfR*, 041/2012) | [11 empty] | ● | ● | ● |  | ● |  |  |  | ●
Disperse Orange 149 |  | 85136-74-9 |  |  | 3.3 mg/l (50 mg/kg) | [12 empty] | ● | ● | ● |  | ● |  |  |  | ●
Acid Red 26 |  | 3761-53-3 |  |  | 3.3 mg/l (50 mg/kg) | [12 empty] | ● | ● | ● |  | ● |  |  |  | ●
Basic Red 9 |  | 569-61-9 |  |  | 3.3 mg/l (50 mg/kg) | 50 mg/kg R1 | [11 empty] | x | x | x |  | x |  |  |  | x
Basic Violet 14 |  | 632-99-5 |  |  | 3.3 mg/l (50 mg/kg) | [12 empty] | ● | ● | ● |  | ● |  |  |  | ●
Direct Black 38 |  | 1937-37-7 |  |  | 3.3 mg/l (50 mg/kg) |  | √ | [10 empty] | ● | ● | ● |  | ● |  |  |  | ●
Direct Blue 6 |  | 2602-46-2 |  |  | 3.3 mg/l (50 mg/kg) | [12 empty] | ● | ● | ● |  | ● |  |  |  | ●
Direct Red 28 |  | 573-58-0 |  |  | 3.3 mg/l (50 mg/kg) |  | √ | [10 empty] | ● | ● | ● |  | ● |  |  |  | ●
Disperse Blue 1 |  | 2475-45-8 |  |  | 3.3 mg/l (50 mg/kg) | 50 mg/kg R1 | [11 empty] | x | x | x |  | x |  |  |  | x
Disperse Orange 11 |  | 82-28-0 |  |  | 3.3 mg/l (50 mg/kg) | [12 empty] | ● | ● | ● |  | ● |  |  |  | ●
Basic Violet 3 |  | 548-62-9 |  |  | 3.3 mg/l (50 mg/kg) | 50 mg/kg R1 | √ | [10 empty] | x | x | x |  | x |  |  |  | x
Dyestuffs - others |  |  |  |  | each Dye l)
Basic Blue 26 |  | 2580-56-5 |  |  | 3.3 mg/l (50 mg/kg) |  | √ | [10 empty] | ● | ● | ● |  | ● |  |  |  | ●
Solvent Yellow 2 |  | 60-11-7 |  |  | 3.3 mg/l (50 mg/kg) | [12 empty] | ● | ● | ● |  | ● |  |  |  | ●
Solvent Yellow 14 |  | 842-07-9 |  |  | 3.3 mg/l (50 mg/kg) | [12 empty] | ● | ● | ● |  | ● |  |  |  | ●
Basic Violet 1 |  | 8004-87-3 |  |  | 3.3 mg/l (50 mg/kg) | [12 empty] | ● | ● | ● |  | ● |  |  |  | ●
Acid Violet 49 |  | 1694-09-3 |  |  | 3.3 mg/l (50 mg/kg) | [12 empty] | ● | ● | ● |  | ● |  |  |  | ●
Blue Colorant (EC 405-6654; Index 611-070-00-2) |  | 118685-33-9 |  |  | n.d. | 0.1 % Mixtures S (EU) |  |  | x | x | x | [6 empty] | x | x | x | x | x |  |  |  | x
Heavy Metals
Chromium VI, soluble after aging b) | Cr VI |  |  |  | 3 mg/kg | 3 mg/kg c) R1 without Aging |  |  | x | x | x
Cadmium, total | Cd |  |  |  | 100 mg/kg | 100 mg/kg R1 | √ |  |  | x |  | x | x | x | x | x | x |  | x | x |  | x |  |  | x
Cadmium, total n) | Cd |  |  |  | 40 mg/kg | US Children up to 12Y | √ |  |  | x |  | x | x | x | x | x | x |  | x | x |  | x |  |  | x
Lead, total | Pb |  |  |  | 90 mg/kg | 500 mg/kg d1) R1 | √ |  |  | x |  | x | x | x | x | x | x |  | x | x |  | x |  |  | x
Nickel, release of metal parts | Ni |  |  |  | 0.28 µg/cm²/Woche | 0.5 µg/cm2/Week R1 | [18 empty] | ●
Cadmium, soluble | Cd |  |  |  | 0.1 mg/kg | 1 mg/kg R1 |  |  | ● | ● | ● | [6 empty] | x | x | x | x | x |  |  |  | x
Nickel, soluble | Ni |  |  |  | 4.0 mg/kg |  |  |  | ● | ● | ● | [6 empty] | ● | ● | ● | ● | ● |  |  |  | ●
Cobalt, soluble | Co |  |  |  | 4.0 mg/kg |  | √ |  | ● | ● | ● | [6 empty] | ● | ● | ● | ● | ● |  |  |  | ●
Cobalt, soluble (< 36 months d)) | Co |  |  |  | 1.0 mg/kg |  | √ |  | ● | ● | ● | [6 empty] | ● | ● | ● | ● | ● |  |  |  | ●
Lead, soluble | Pb |  |  |  | 1.0 mg/kg | 1 mg/kg R1 |  |  | ● | ● | ● | [6 empty] | x | x | x | x | x |  |  |  | x
Antimony, soluble | Sb |  |  |  | 30 mg/kg |  |  |  | ● | ● | ● | [6 empty] | ● | ● | ● | ● | ● |  |  |  | ●
Mercury, soluble | Hg |  |  |  | 0.02 mg/kg |  |  |  | ● | ● | ● | [6 empty] | ● | ● | ● | ● | ● |  |  |  | ●
Chromium, soluble, all stages of oxidation | Cr |  |  |  | 2.0 mg/kg |  | √ | [10 empty] | ● | ● | ● | ● | ● |  |  |  | ●
Chromium, soluble, all stages of oxidation (< 36 months d)) | Cr |  |  |  | 1.0 mg/kg |  | √ | [10 empty] | ● | ● | ● | ● | ● |  |  |  | ●
Chromium VI, soluble in textiles | Cr VI |  |  |  | 1,0 mg/kg | 1 mg/kg R1 | [11 empty] | x | x | x | x | x |  |  |  | x
Arsenic, soluble | As |  |  |  | 0.2 mg/kg | 1 mg/kg R1 | √ |  | ● | ● | ● | [6 empty] | x | x | x | x | x |  |  |  | x
Barium, soluble k) | Ba |  |  |  | 1000 mg/kg |  |  |  | ● | ● | ● | [6 empty] | ● | ● | ● | ● | ● |  |  |  | ●
Copper, soluble k) | Cu |  |  |  | 25 mg/kg |  |  |  | ● | ● | ● | [6 empty] | ● | ● | ● | ● | ● |  |  |  | ●
Selenium, soluble k) | Se |  |  |  | 500 mg/kg |  |  |  | ● | ● | ● | [6 empty] | ● | ● | ● | ● | ● |  |  |  | ●
Lead, Cadmium, Mercury, Chromium VI packaging or packaging components q) |  |  |  |  | ∑ 100 mg/kg | R1 |  | x
Organotin compounds | [9 empty] | x | x | x | x | x | x | x | x | x | x | x |  | x |  | x
Dibutyltin | DBT | 14488-53-0 |  |  | 5 mg/kg | 1000 mg/kg for tin R1
Dibutyltin dichloride (detected as DBT) | DBTC | 683-18-1 |  |  | 5 mg/kg | 1000 mg/kg for tin R1 | √
Dioctyltin | DOT | 250252-87-0 | 94410-05-6 15231-44-4 |  | 5 mg/kg | 1000 mg/kg for tin R1
Monobutyltin | MBT | 78763-54-9 |  |  | 5 mg/kg
Tributyltin | TBT | 36643-28-4 |  |  | 1 mg/kg | 1000 mg/kg for tin R1
Triphenyltin | TPhT | 668-34-8 |  |  | 1 mg/kg | 1000 mg/kg for tin R1
Monooctyltin | MOT | 94410-07-8 |  |  | 5 mg/kg
Bis(tributyltin) oxide | TBTO | 56-35-9 |  |  | 1 mg/kg |  | √
Dimethyltin | DMT | 753-73-1 |  |  | 5 mg/kg
Diphenyltin | DPhT | 1135-99-5 | 1011-95-6 6381-06-2 |  | 5 mg/kg
Dipropyltin | DPT | 2406-60-2 |  |  | 5 mg/kg
Monophenyltin | MPhT | 2406-68-0 |  |  | 5 mg/kg
Tetrabutyltin | TeBT | 1461-25-2 |  |  | 5 mg/kg
Tricyclohexyltin | TCyHT | 3091-32-5 | 6056-50-4 |  | 5 mg/kg
Trimethyltin | TMT | 1066-45-1 |  |  | 5 mg/kg
Trioctyltin | TOT | 2587-76-0 |  |  | 5 mg/kg
Tripropyltin | TPT | 1067-29-4 | 761-44-4 |  | 5 mg/kg
Other Chemical Residues
Short-chain chlorinated paraffins (C10-C13) | SCCP | 85535-84-8 |  |  | 500 mg/kg | 1500 mg/kg P | √ |  | x | x | x | x | x | x | x | x | x |  | x | x |  | x |  | g)
Medium-chain chlorinated paraffins (C14-C17) | MCCP | 85535-85-9 |  |  | 500 mg/kg |  | √ |  | x | x | x | x | x | x | x | x | x |  | x | x |  | x |  | g)
2-Mercaptobenzothiazole | 2-MBT | 149-30-4 |  |  | 100 mg/kg | [8 empty] | x
Formaldehyde (< 36 monthsd)) |  | 50-00-0 |  |  | 16 mg/kg | 75 mg/kg R1 |  |  | x | x | x | [6 empty] | x | x | x | x | x | x |  |  | x
Formaldehyde (> 36 months) |  | 50-00-0 |  |  | 75 mg/kg |  |  |  | x | x | x | [6 empty] | x | x | x | x | x | x | x |  | x
Glutaraldehyde |  | 111-30-8 |  |  | 500 mg/kg |  | √ |  | x | x | x
Melamin |  | 108-78-1 |  |  | 500 mg/kg |  | √ |  | x | x | x
Bisphenol S |  | 80-09-1 |  |  | 500 mg/kg |  | √ |  | x | x | x
Bisphenol F |  | 620-92-8 |  |  | 500 mg/kg |  |  |  | x | x | x
Bisphenol A |  | 80-05-7 |  |  | 500 mg/kg |  | √ | [10 empty] | x | [5 empty] | x
6,6'-Di-tert-butyl-2,2'-methylendi-p-cresol | DBMC | 119-47-1 |  |  | 1000 mg/kg |  | √ | [6 empty] | x
Quinoline |  | 91-22-5 |  |  | 50 mg/kg | 50 mg/kg R1 | [11 empty] | x | x | x | x | x |  |  |  | x
Nitrosamine (< 36 monthsd)) |  |  |  |  | 0.5 mg/kg | [8 empty] | ●
pH-Value |  |  |  |  | 3.5-7.0 |  |  |  | ● | ● | ●
pH-Value |  |  |  |  | 4.0-7.5 | [12 empty] | ● | ● | ● | ● | ● | ● |  |  | ●
p-Phenylenediamine | pPDA | 106-50-3 |  |  | h) | [12 empty] | x | x |  | x | x
Fluorinated Greenhouse Gases h) See Regulation (EC) No. 517/2014 for a complete list |  | various |  |  | not detected |  |  | x
Ozone-depleting Substances h) See Regulation (EC) No. 1005/2009 for a complete list |  | various |  |  | not detected |  |  | x
Perfluorinated Substances (PFAS) r) | [8 empty] | x | x | x | [6 empty] | x | x | x | x | x
Perfluoro-n-hexanoic acid and salts Ab |  |  |  |  | ∑ 0.025 mg/kg | ∑ 0.025 mg/kg still as a suggestion R1
Perfluoro-n-hexanoic acid | PFHxA | 307-24-4
Salts of perfluoro-n-hexanoic acid - Ammonium salt of perfluoro-n-hexanoic acid | APFHx | 21615-47-4
Substances related to perfluoro-n-hexanoic acid Ac |  |  |  |  | ∑ 1 mg/kg | ∑ 1 mg/kg still as a suggestion R1
6:2 Fluorotelomere alcohol | 6:2 FTOH | 647-42-7
6:2 Fluorotelomere acrylate | 6:2 FTA Af | 17527-29-6
6:2 Fluorotelomere methacrylate | 6:2 FTMA Af | 2144-53-8
6:2 Fluorotelomersulfonic acid | 6:2 FTS | 27619-97-2
Perfluoro-n-heptanoic acid |  |  |  |  | 0.025 mg/kg
Perfluoro-n-heptanoic acid | PFHpA | 375-85-9 |  |  |  |  | √
Perfluoro-n-octanoic acid and salts Ab |  |  |  |  | ∑ 0.025 mg/kg | ∑ 0.025 mg/kg P
Perfluoro-n-octanoic acid | PFOA | 335-67-1 |  |  |  |  | √
Salts of Perfluoro-n-octanoic acid - Ammoniumperfluoro-n-octanoate - Natriumperfluoro-n-octanoate - Kaliumperfluoro-n-octanoate - Silberperfluoro-n-octanoate - Perfluoro-n-octanoylfluoride | APFO Na-PFO K-PFO Ag-PFO F-PFO | 3825-26-1 335-95-5 2395-00-8 335-93-3 335-66-0
Substances related to Perfluoro-n-octanoic acid Ac |  |  |  |  | ∑ 1 mg/kg | ∑ 1 mg/kg P
Methylperfluoro-n-octanoate | Me-PFOA Ae | 376-27-2
Ethylperfluoro-n-octanoate | Et-PFOA Ae | 3108-24-5
8:2 Fluorotelomere alcohol | 8:2 FTOH Ag | 678-39-7
8:2 fluorotelomere acrylate | 8:2 FTA Af | 27905-45-9
8:2 fluorotelomere methacrylate | 8:2 FTMA Af | 1996-88-9
8:2 Fluorotelomersulfonic acid | 8:2 FTS | 39108-34-4
C9-C14-Perfluorinated carboxylic acids and salts Ac |  |  |  |  | ∑ 0.025 mg/kg | ∑ 0.025 mg/kg R1
Perfluor-n-nonanoic acid | PFNA | 375-95-1 |  |  |  |  | √
Salts of Perfluoro-n-nonanoic acid: Ab - Ammoniumperfluoro-n-nonanoate - Natriumperfluoro-n-nonanoate | NH4-PFN Na-PFN | 4149-60-4 21049-39-8 |  |  |  |  | √
Perfluoro-n-decanoic acid | PFDA | 335-76-2 |  |  |  |  | √
Salts of Perfluoro-n-decanoic acid Ab - Ammoniumperfluoro-n-decanoate - Natriumperfluoro-n-decanoate | NH4-PFD Na-PFD | 3108-42-7 3830-45-3 |  |  |  |  | √
Perfluoro-n-undecanoic acid | PFUnA | 2058-94-8 |  |  |  |  | √
Perfluoro-n-dodecanoic acid | PFDoA | 307-55-1 |  |  |  |  | √
Perfluoro-n-tridecansäure | PFTrDA | 72629-94-8 |  |  |  |  | √
Perfluoro-n-tetradecanoic acid | PFTeDA | 376-06-7 |  |  |  |  | √
Perfluoride(3,7-dimethyl-n-octansäure) | PF-3,7- DMOA | 172155-07-6
Substances related to C9-C14 Perfluorinated carboxylic acids Ac |  |  |  |  | ∑ 0.260 mg/kg | ∑ 0.260 mg/kg R1
2H,2H,3H,3H-perfluoro-n-undecanoic acid | 4HPFUnA | 34598-33-9
8:2 Fluorotelomere alcohol | 8:2 FTOH Ag | 678-39-7
10:2 Fluorotelomere alcohol | 10:2 FTOH | 865-86-1
10:2 Fluorotelomere Acrylate | 10:2 FTA Af | 17741-60-5
10:2 Fluorotelomersulfonic acid | 10:2 FTS | 120226-60-0
Perfluorooctane sulfonic acid and its salts Ad |  |  |  |  | ∑ 1 µg/m2 Textiles ∑ 0.025 mg/kg Leather | ∑ 1 µg/m² Textiles and non-coated materials ∑ 0.1 % non-coated product P
Perfluoro-n-octane sulfonic acid | PFOS | 1763-23-1
Salts of Perfluoro-n-octane sulfonoic acid C8F17SO2X - Kaliumperfluoro-n-octansulfonate - Lithiumperfluor-n-octansulfonate - Ammoniumperfluoro-n-octansulfonate - Bis(2-hydroxyethyl)ammoniumperfluoro-n- octansulfonate - Tetraethylammoniumperfluoro-n-octansulfonate | PFOS-X | 2795-39-3 29457-72-5 29081-56-9 70225-14-8 56773-42-3
Derivatives of Perfluoro-octansulfonoic acid Ad
Perfluoro-octansulfonamide | FOSA | 754-91-6
N-Methylperfluoro-1-octansulfonamide | N-MeFOSA | 31506-32-8
N-Ethylperfluoro-1-octansulfonamide | N-EtFOSA | 4151-50-2
2-(N-Methylperfluoro-1-octansulfonamide)-ethanol | N-MeFOSE | 24448-09-7
2-(N-Ethylperfluoro-1-octansulfonamide)-ethanol | N-EtFOSE | 1691-99-2
Perfluoro-octansulfonylfluoride | PFOSF Ah | 307-35-7
Perfluoro sulfonic acid and Salts Ab
Perfluoro hexansulfonoic acid | PFHxS | 355-46-4 |  |  | ∑ 0.025 mg/kg | ∑ 0.025 mg/kg P
Substances related to Perfluoro hexansulfonic acid |  |  |  |  | ∑ 1 mg/kg + PFHxS | ∑ 1 mg/kg + PFHxS P
no substances listed
PFAS Declaration of non-use
Other Phenoles |  |  |  |  | all Isomeres | all Isomeres
Nonylphenol | NP | 104-40-5 | 25154-52-3 |  | 30 mg/kg | 1000 mg/kg Mixture R1 | √ |  |  | x |  | x | x | x | x | x | x |  | x | x |  | x
Octylphenol | OP | 140-66-9 |  |  | 30 mg/kg |  | √ |  |  | x |  | x | x | x | x | x | x |  | x | x |  | x
Nonylphenol ethoxylated | NPEO | 68412-54-4 |  |  | 100 mg/kg | 100 mg/kg R1 s) | √ |  | x | x | x | [6 empty] | x | x | x | x | x |  | x |  | x
Octylphenol ethoxylated | OPEO | 9002-93-1 |  |  | 100 mg/kg |  | √ |  | x | x | x | [6 empty] | x | x | x | x | x |  | x |  | x
Phthalates | [9 empty] | x |  | x | x | x | x | x | x |  | x | x |  | x |  | x |  | x
Benzylbutylphthalate (p) | BBP | 85-68-7 |  |  | 500 mg/kg per individual Substance ∑ 1000 mg/kg | 1000 mg/kg per individual substance ∑ 1000 mg/kg R1 | √
Di-n-butylphthalate (p) | DBP | 84-74-2 |  |  |  |  | √
Diethylhexylphthalate (p) | DEHP | 117-81-7 |  |  |  |  | √
Diisobutylphthalate (p) | DIBP | 84-69-5 |  |  |  |  | √
Di-(2-methoxyethyl)-phthalate | DMEP | 117-82-8 |  |  |  | 1000 mg/kg per individual Substance ∑ 1000 mg/kg plus Phthalates marked (p) R1 | √
Di-n-hexylphthalate | DHP | 84-75-3 |  |  |  |  | √
1,2-Benzenedicarboxylic acid, di-C6-8-branched alkyl esters, C7-rich | DIHP | 71888-89-6 |  |  |  |  | √
Dipentylphthalate | DPP/DPENP | 131-18-0 |  |  |  |  | √
Diisopentylphthalate | DIPP | 605-50-5 |  |  |  |  | √
1,2-Benzenedicarboxylic acid, di-C7-11-branched and linear alkyl esters (p) | DHNUP | 68515-42-4 |  |  |  |  | √
1,2-Benzenedicarboxylic acid, dipentylester branched and linear (p) |  | 84777-06-0 |  |  |  |  | √
n-Pentyl-iso-pentylphthalate (p) | PIPP | 776297-69-9 |  |  |  |  | √
1,2-Benzoldicarboxylic acid, Dihexylester, branached and linear (p) | DHxP | 68515-50-4 |  |  |  |  | √
Dicyclohexylphthalate (p) | DCHP | 84-61-7 |  |  |  |  | √
Di-isooctylphthalate (p) | DIOP | 27554-26-3
Diisohexylphthalate (p) | DIHxP | 71850-09-4 |  |  |  |  | √
Diisodecylphthalate | DIDP | 26761-40-0 | 68515-49-1
Diisononylphthalate | DINP | 28553-12-0 | 68515-48-0
Di-n-octylphthalate | DNOP | 117-84-0
Diethylphthalate | DEP | 84-66-2
Dimethylphthalate | DMP | 131-11-3
Dipropylphthalate | DPRP | 131-16-8
1,2-Benzenedicarboxylic acid, di-C6–10-Alkylester or mixture of Decyl- and Hexyl- and Octyl-Diester with ≥ 0.3% Dihexylphthalate |  | 68648-93-1 | 68515-51-5 |  |  |  | √
Polycyclic aromatic hydrocarbons (REACh) |  |  |  |  | each PAH | each PAH |  |  |  | x |  | x | x | x | x | x | x | x | x | x |  | x |  | x
Benzo[a]anthracene |  | 56-55-3 |  |  | 0.5 mg/kg | 1.0 mg/kg each PAH < 36 month d): 0.5 mg/kg each PAH R1 i) | √
Benzo[a]pyrene |  | 50-32-8 |  |  | 0.5 mg/kg |  | √
Benzo[b]fluoranthene |  | 205-99-2 |  |  | 0.5 mg/kg
Benzo[e]pyrene |  | 192-97-2 |  |  | 0.5 mg/kg
Benzo[j]fluoranthene |  | 205-82-3 |  |  | 0.5 mg/kg
Benzo[k]fluoranthene |  | 207-08-9 |  |  | 0.5 mg/kg |  | √
Dibenzo[a,h]anthracene |  | 53-70-3 |  |  | 0.5 mg/kg
Chrysene |  | 218-01-9 |  |  | 0.5 mg/kg |  | √
Polycyclic aromatic hydrocarbone (EPA) | [9 empty] | x |  | x | x | x | x | x | x | x | x | x |  | x |  | x
Acenaphthene |  | 83-32-9 |  |  | ∑ 10 mg/kg
Acenaphthylene |  | 208-96-8
Anthracene |  | 120-12-7 |  |  |  |  | √
Benzo[g,h,i]perylene |  | 191-24-2 |  |  |  |  | √
Fluoranthene |  | 206-44-0 |  |  |  |  | √
Fluorene |  | 86-73-7
Indeno[1,2,3-cd]pyrene |  | 193-39-5
Phenanthrene |  | 85-01-8 |  |  |  |  | √
Pyrene |  | 129-00-0 |  |  |  |  | √
Benzo[a]anthracene (REACh) |  | 56-55-3 |  |  |  |  | √
Benzo[a]pyrene (REACh) |  | 50-32-8 |  |  |  |  | √
Benzo[b]fluoranthene (REACh) |  | 205-99-2
Benzo[e]pyrene (REACh) |  | 192-97-2
Benzo[j]fluoranthene (REACh) |  | 205-82-3
Benzo[k]fluoranthene (REACh) |  | 207-08-9 |  |  |  |  | √
Dibenzo[a,h]anthracene (REACh) |  | 53-70-3
Chrysene (REACh) |  | 218-01-9 |  |  |  |  | √
Naphthalene |  | 91-20-3 |  |  | 10 mg/kg e) |  |  |  |  | x |  | x | x | x | x | x | x | x | x | x | x | x |  | x
Extractable volatile organic compounds
Dimethylformamide (< 36 months d)) | DMFA | 68-12-2 |  |  | 100 mg/kg | 3000 mg/kg R1 | √ |  |  | x | [8 empty] | x
Dimethylformamide (> 36 months) | DMFA | 68-12-2 |  |  | 500 mg/kg |  | √ |  |  | x | [8 empty] | x
Dimethylformamide | DMFA | 68-12-2 |  |  | 50 mg/kg |  | √ | [12 empty] | x
Dimethylacetamide (< 36 months d)) | DMAC | 127-19-5 |  |  | 100 mg/kg | 3000 mg/kg R1 | √ |  |  | x | [8 empty] | x
Dimethylacetamide (> 36 months) | DMAC | 127-19-5 |  |  | 500 mg/kg |  | √ |  |  | x | [8 empty] | x
Formamide (< 36 months d)) |  | 75-12-7 |  |  | 100 mg/kg |  | √ | [5 empty] | x |  |  |  | x
Formamide (> 36 months) |  | 75-12-7 |  |  | 500 mg/kg |  | √ | [5 empty] | x |  |  |  | x
1-Methyl-2-pyrrolidone | NMP | 872-50-4 |  |  | 500 mg/kg | 3000 mg/kg R1 | √ |  | x | x | x | [12 empty] | x
Bis(2-methoxyethyl)ether | BMEE | 111-96-6 |  |  | 1000 mg/kg |  | √ |  | x | x | x | [12 empty] | x
Volatile Organic Compounds | [7 empty] | x
2-Phenyl-2-Propanol | 2-P-2-P | 617-94-7 |  |  | 10 mg/kg | [7 empty] | x | [10 empty] | x
Acetophenone |  | 98-86-2 |  |  | 10 mg/kg | [7 empty] | x | [10 empty] | x
Benzene |  | 71-43-2 |  |  | 5 mg/kg | 5 mg/kg R1 |  |  |  | x | [8 empty] | x | x |  |  |  | x
Toluene |  | 108-88-3 |  |  | 10 mg/kg |  |  |  |  | x | [8 empty] | x | x |  |  |  | x
1,2-Dichlorethane |  | 107-06-2 |  |  | 10 mg/kg |  | √ | [16 empty] | x
Ethylbenzene |  | 100-41-4 |  |  | 50 mg/kg | [18 empty] | x
o-Xylene m-Xylene p-Xylene |  | 95-47-6 108-38-3 106-42-3 |  |  | 50 mg/kg | [18 empty] | x
2-Butanone | MEK | 78-93-3 |  |  | 50 mg/kg | [18 empty] | x
Cyclohexanone |  | 108-94-1 |  |  | 50 mg/kg | [18 empty] | x
Perchlorethylene / Tetrachlorethene |  | 127-18-4 |  |  | 10 mg/kg | S (France) | [17 empty] | x
Chlorinated benzenes and toluenes | [17 empty] | ● | ● | ● |  |  |  | g)
2-Chlorotoluene |  | 95-49-8 |  |  | 1 mg/kg per individual substance ∑ 10 mg/kg | [12 empty] | ● | ● | ●
3-Chlorotoluene |  | 108-41-8 | [15 empty] | ● | ● | ●
4-Chlorotoluene |  | 106-43-4 | [15 empty] | ● | ● | ●
2,3-Dichlorotoluene |  | 32768-54-0 | [15 empty] | ● | ● | ●
2,4-Dichlorotoluene |  | 95-73-8 | [15 empty] | ● | ● | ●
2,5-Dichlorotoluene |  | 19398-61-9 | [15 empty] | ● | ● | ●
2,6-Dichlorotoluene |  | 118-69-4 | [15 empty] | ● | ● | ●
3,4-Dichlorotoluene |  | 95-75-0 | [15 empty] | ● | ● | ●
2,3,6-Trichlorotoluene |  | 2077-46-5 | [15 empty] | ● | ● | ●
2,4,5-Trichlorotoluene |  | 6639-30-1 | [15 empty] | ● | ● | ●
2,3,4,5-Tetrachlorotoluene |  | 76057-12-0 | [15 empty] | ● | ● | ●
2,3,4,6-Tetrachlorotoluene |  | 875-40-1 | [15 empty] | ● | ● | ●
Pentachlorotoluene |  | 877-11-2 | [15 empty] | ● | ● | ●
1,3-Dichlorobenzene |  | 541-73-1 | [15 empty] | ● | ● | ●
1,4-Dichlorobenzene |  | 106-46-7 | [15 empty] | ● | ● | ●
1,2,3-Trichlorobenzene |  | 87-61-6 | [15 empty] | ● | ● | ●
1,2,4-Trichlorobenzene |  | 120-82-1 | [15 empty] | ● | ● | ●
1,3,5-Trichlorobenzene |  | 108-70-3 | [15 empty] | ● | ● | ●
1,2,3,4-Tetrachlorobenzene |  | 634-66-2 | [15 empty] | ● | ● | ●
1,2,3,5-Tetrachlorobenzene |  | 634-90-2 | [15 empty] | ● | ● | ●
1,2,4,5-Tetrachlorobenzene |  | 95-94-3 | [15 empty] | ● | ● | ●
Pentachlorobenzene |  | 608-93-5 | [15 empty] | ● | ● | ●
Hexachlorobenzene |  | 118-74-1 |  |  |  | 10 mg/kg P | [11 empty] | ● | ● | ●
p-Chlorobenzotrichloride |  | 5216-25-1 |  |  |  | 1 mg/kg R1 | [11 empty] | x | x | x | x | x |  |  |  | x
Benzotrichloride |  | 98-07-7 | [15 empty] | x | x | x | x | x |  |  |  | x
Benzylchloride |  | 100-44-7 | [15 empty] | x | x | x | x | x |  |  |  | x
1,2-Dichlorobenzene |  | 95-50-1 |  |  | 10 mg/kg | [12 empty] | ● | ● | ●
Flame Retardants m) |  |  |  |  | each Substance |  |  | x
Tris(2,3-dibromopropyl)phosphate | TRIS | 126-72-7 |  |  | 10 mg/kg | No use R1
Tris(1-aziridinyl)phosphineoxide | TEPA | 545-55-1 |  |  | 10 mg/kg | No use R1
Tris(2-chloroethyl)phosphate | TCEP | 115-96-8 |  |  | 10 mg/kg |  | √
Tris(1,3-dichloro-2-propyl)phosphate | TDCPP | 13674-87-8 |  |  | 10 mg/kg
Tris(2-chloro-1-isopropyl)phosphate | TCPP | 13674-84-5 |  |  | 10 mg/kg
Trixylylphosphate | TXP | 25155-23-1 |  |  | 10 mg/kg |  | √
Polybrominated biphenyles | PBB | 59536-65-1 |  |  | 10 mg/kg | No use R1
Tetrabromodiphenylether | tetraBDE | 40088-47-9 |  |  | 10 mg/kg
Pentabromodiphenylether | PentaBDE | 32534-81-9 |  |  | 10 mg/kg | ∑500 mg/kg Tetra, Penta, Hexa, Hepta and DecaBDE, P
Hexabromodiphenylether | hexaBDE | 36483-60-0 |  |  | 10 mg/kg
Heptabromodiphenylether | heptaBDE | 68928-80-3 |  |  | 10 mg/kg
Decabromodiphenylether | DecaBDE | 1163-19-5 |  |  | 10 mg/kg |  | √
Hexabromocyclododecane | HBCDD | 25637-99-4 | 3194-55-6 |  | 10 mg/kg | 100 mg/kg, P
Octabromodiphenylether | octaBDE | 32536-52-0 |  |  | 10 mg/kg | 1000 mg/kg R1
Nonabromodiphenylether | nonaBDE | 63936-56-1 |  |  | 10 mg/kg | 1000 mg/kg R1
2,2-Bis(bromomethyl)propane-1,3-diol | BBMP | 3296-90-0 |  |  | 10 mg/kg
Bis(2,3-dibromopropyl)phosphate | BDBPP | 5412-25-9 |  |  | 10 mg/kg |  | √
Tetrabromobisphenol A | TBBP A | 79-94-7 |  |  | 10 mg/kg
Information Copyright CADS 2024
The CADS limits ​​are valid for the legal area of ​​the European Union / EU.
Analysis have to be carried out according to the standards and methods defined by cads cooperation. The actual list of methods can be found at www.cads-shoes.com
Remarks
changes are marked yellow
x test/ limit for materials with and without skin contact (also applies to inaccessible materials)
● test/ limit only for materials with skin contact
* Recommendation of the Federal Institute for Risk Assessment (BFR)
a) According to Swiss government practice, a limit of 5 mg / kg is applied to the sum of PCP and TeCP
b) ISO 10195:2018
c) Detection limit of the test method
d) cads recommends including shoe size 28
d1) Articles and parts of articles that can be put into mouth by children
e) Evaluate positive test results of naphthalene separately
f) The european biocidal product regulation BPR defines the usage of biocide products in Europa and the import of articels treated with biocidal products. Compliance with the BPR is a minimun requirement.
g) Decision of the testing laboratory depending on the recipe to be tested. For example, for dyes, aromatic amines and dyes
h) Not to be tested, proof of conformity declaration
i) Applies to repeatedly touchable plastics
j) There are different CAS numbers for identical substances or substance mixtures
k) For arabic countries
l) Conversion only with standard-compliant extraction and correct weigh-in
m) Testing recommended on equipped articles
n) For USA only
o) Fur has to be tested with hair
p) If one of the five phthalates from REACH Annex XVII entry 72 is detected, the phthalates from entry 51 and entry 28-30 must also be included for total of sum
q) in packaging and components of packaging, does not apply to reusable packaging in systems set up for reuse
r) PFAS containing polymeres are also regulated, there is no appropriate test method for quantification yet.
s) Applies to textile products that can reasonably be expected to be washed in water during their normal life cycle. Textile product is defined as unfinished product, semi-finished product and finished product with a weight content of textile fibers of at least 80%, as well as any other product that has a weight content of textile fibers of at least 80% in one of its parts. Does not apply to used textile products or new ones made exclusively from recycled textiles Textile products made without the use of NPE.
PFAS remarks from E DIN 17681-1, 2023-12 Ab salts cannot be identified and can only be quantified as the corresponding acid. Ac The results from related substances must be summarized. Ad The results of PFOS and their derivatives must be summarized and calculated as PFOS. Ae The compound is hydrolyzed and releases PFOA upon extraction with methanol/sodium hydroxide solution. Af The compound is hydrolyzed and releases related fluorotelomer alcohols (n:2 FTOH) upon extraction with methanol/sodium hydroxide solution. Ag 8:2 FTOH can be degraded to PFOA and is therefore a PFOA-related substance, it contains a C8F17-C component, which also characterizes it as a C9-C14-PFCA-related substance. Ah The substance is converted to PFOS.
Change index CADS RSL 01/2024 Version 11
Parameter Group | Changes
Heavy Metals | Chrom soluble, all stages of oxidation, Limit was changed to 2 mg/kg. For small children below 36 month, the limit of 1 mg/kg was not changed.
Heavy Metals | The requirements of the Packaging Directive were added: Lead, Cadmium, Mercury, Chromium VI packaging or packaging components.
Other Chemical Residues | Glutaraldehyde, the limit was changed to 500 mg/kg
Other Chemical Residues | Melamin was added with a limit of 500 mg/kg
Other Chemical Residues | Bisphenoles S, F, A were added wiht a limit of 500 mg/kg each
Perfluorinated Substances (PFAS): | The list of the substance group has been adapted to the standard E DIN 17681-1, 2023-12.
Other Phenoles | NPEO, a note has been added to the legal limit regarding its validity for textile products